## input
ÿþPg™e÷S ¢”Íy ›WMO÷S šS¦^ ½[¦^ Í‘Ï‘((T) ¢‹'wSÍ‘g\<P ¢‹'wSÍ‘g'Y<P ÔîO:gÄ~ ¶QÑ‘Ä‰ƒx hÆQ §NÁTÄ‰ƒx
D225268300 20 C06621 4 1180 19.46 0 0 H18001 GB/T 711-2017 1
D225357302 30CrMo C06620 2.25 1120 7.6 0 0 H18046 SGJX-J027-2018 1
C245927502 40Cr 101616 6 1250 5.05 0 0 H18658 GB/T 37601-2019 B
C249190000 40Cr 214001 8 1200 12.29 0 0 H18658 GB/T 37601-2019 C
C249189900 40Cr 505410 8 1200 17.98 0 0 H18658 GB/T 37601-2019 C
C249190400 40Cr 214722 8.5 1230 19.3 0 0 H18658 GB/T 37601-2019 B
C249191400 40Cr 212820 9.5 1230 19.38 0 0 H18658 GB/T 37601-2019 B
C139002400 40Cr 407405 12.7 1245 20.53 0 0 H18658 GB/T 37601-2019 1
C140332900 40Cr 109611 16 1250 20.46 0 0 H18658 GB/T 37601-2019 B
D112195600 40Mn C05807 6.8 1250 18.71 0 0 H18681 GB/T 711-2017 1
D224124600 65Mn C06019 2.3 1250 19.39 0 0 H18657 GB/T 711-2017 B
D118325402 65Mn D04525 2.5 1240 6.46 0 0 H18657 GB/T 711-2017 1
D118341202 65Mn D04303 2.5 1245 8.61 0 0 H18657 GB/T 711-2017 1
D224124200 65Mn C06115 2.5 1250 19.41 0 0 H18657 GB/T 711-2017 B
D229424702 65Mn C06506 2.75 1250 6.67 0 0 H18657 GB/T 711-2017 1
D224110300 65Mn D03803 2.75 1250 19.48 0 0 H18657 GB/T 711-2017 B
D229376802 65Mn C06505 3 1250 6.77 0 0 H18657 GB/T 711-2017 1
D109633502 75Cr1 C06501 4.3 1250 6.74 0 0 H18680 GB/T 24181-2009 B
D228043301 A36 229107 2 1200 14.42 0 0 H18183 SGJX-J005-2021 1
D228047702 A36 806141 2 1200 13.28 0 0 H18183 SGJX-J005-2021 1
D228043200 A36 233250 2.5 1200 21.6 0 0 H18183 SGJX-J005-2021 1
D228274500 A36 807195 4.25 1200 19.85 0 0 H18183 SGJX-J005-2021 1
D122242000 GR500 236051 3.5 1210 18.88 0 0 H18642 SGJX-J019-2019 B
D224812600 GR500 228039 3.6 1210 18.79 0 0 H18642 SGJX-J019-2019 1
D224813600 GR500 235121 4 1210 18.55 0 0 H18642 SGJX-J019-2019 1
D224813500 GR500 238059 4.5 1210 18.76 0 0 H18642 SGJX-J019-2019 1
C250218402 H-Q235B 101516 2.75 1250 6.25 0 0 H18109 GB/T 33974-2017 1
C243768600 H-Q235B 102105 2.9 1230 18.62 0 0 H18097 GB/T 33974-2017 1
C246213502 H-Q235B 101515 3 1500 5.1 0 0 H18109 GB/T 33974-2017 B
C250571802 H-Q235B 101601 3 1500 9.66 0 0 H18109 GB/T 33974-2017 1
C245480300 H-Q235B 101621 3 1500 11.73 0 0 H18097 GB/T 33974-2017 1
C250584802 H-Q235B 101820 3 1500 5.36 0 0 H18109 GB/T 33974-2017 B
C142738300 H-Q235B 101917 3 1500 10.17 0 0 H18109 GB/T 33974-2017 1
C246510300 H-Q235B 102901 3 1500 23.55 0 0 H18109 GB/T 33974-2017 B
C250103900 H-Q235B 104513 3.25 1245 20.97 0 0 H18097 GB/T 33974-2017 1
C248280400 H-Q235B 102101 3.5 1260 20.23 0 0 H18097 GB/T 33974-2017 1
C248412000 H-Q235B 102107 3.5 1260 20.23 0 0 H18097 GB/T 33974-2017 1
C248277500 H-Q235B 102108 3.5 1260 19.62 0 0 H18097 GB/T 33974-2017 1
C248280200 H-Q235B 102613 3.5 1260 20.03 0 0 H18097 GB/T 33974-2017 1
C248411700 H-Q235B 102803 3.5 1260 20.37 0 0 H18097 GB/T 33974-2017 1
C248278500 H-Q235B 102810 3.5 1260 20.48 0 0 H18097 GB/T 33974-2017 1
C248280300 H-Q235B 102818 3.5 1260 20.53 0 0 H18097 GB/T 33974-2017 1
C248277400 H-Q235B 102819 3.5 1260 20.01 0 0 H18097 GB/T 33974-2017 1
C248281100 H-Q235B 103022 3.5 1260 20.61 0 0 H18097 GB/T 33974-2017 1
C248411800 H-Q235B 103115 3.5 1260 20.3 0 0 H18097 GB/T 33974-2017 1
C248411600 H-Q235B 103214 3.5 1260 18.35 0 0 H18097 GB/T 33974-2017 1
C248412400 H-Q235B 103408 3.5 1260 20.46 0 0 H18097 GB/T 33974-2017 1
C248412300 H-Q235B 103506 3.5 1260 20.4 0 0 H18097 GB/T 33974-2017 1
C248279301 H-Q235B 103518 3.5 1260 16.04 0 0 H18097 GB/T 33974-2017 1
C248277700 H-Q235B 103703 3.5 1260 20.47 0 0 H18097 GB/T 33974-2017 1
C248279200 H-Q235B 103804 3.5 1260 19 0 0 H18097 GB/T 33974-2017 1
C248277000 H-Q235B 103809 3.5 1260 20.15 0 0 H18097 GB/T 33974-2017 1
C248277600 H-Q235B 103810 3.5 1260 19.56 0 0 H18097 GB/T 33974-2017 1
C248280700 H-Q235B 103821 3.5 1260 20.58 0 0 H18097 GB/T 33974-2017 1
C248277100 H-Q235B 104220 3.5 1260 20.72 0 0 H18097 GB/T 33974-2017 1
C248412200 H-Q235B 104512 3.5 1260 19.38 0 0 H18097 GB/T 33974-2017 1
C248281200 H-Q235B 109414 3.5 1260 20.65 0 0 H18097 GB/T 33974-2017 1
C248280500 H-Q235B 109415 3.5 1260 20.5 0 0 H18097 GB/T 33974-2017 1
C248279900 H-Q235B 109713 3.5 1260 20.52 0 0 H18097 GB/T 33974-2017 1
C248279100 H-Q235B 109718 3.5 1260 20.44 0 0 H18097 GB/T 33974-2017 1
C248278100 H-Q235B 109908 3.5 1260 20.7 0 0 H18097 GB/T 33974-2017 1
C248281000 H-Q235B 109911 3.5 1260 20.51 0 0 H18097 GB/T 33974-2017 1
C248278200 H-Q235B 110114 3.5 1260 20.58 0 0 H18097 GB/T 33974-2017 1
C248280600 H-Q235B 110205 3.5 1260 20.26 0 0 H18097 GB/T 33974-2017 1
C248278600 H-Q235B 110216 3.5 1260 20.57 0 0 H18097 GB/T 33974-2017 1
C248278300 H-Q235B 110701 3.5 1260 20.05 0 0 H18097 GB/T 33974-2017 1
C248278400 H-Q235B 110702 3.5 1260 17.62 0 0 H18097 GB/T 33974-2017 1
C248279800 H-Q235B 110720 3.5 1260 21.17 0 0 H18097 GB/T 33974-2017 1
C248277200 H-Q235B 110814 3.5 1260 20.69 0 0 H18097 GB/T 33974-2017 1
C248280800 H-Q235B 110820 3.5 1260 20.41 0 0 H18097 GB/T 33974-2017 1
C248279700 H-Q235B 110914 3.5 1260 20.43 0 0 H18097 GB/T 33974-2017 1
C248279600 H-Q235B 111210 3.5 1260 20.6 0 0 H18097 GB/T 33974-2017 1
C248280000 H-Q235B 111310 3.5 1260 20.55 0 0 H18097 GB/T 33974-2017 1
C248278001 H-Q235B 111314 3.5 1260 17.38 0 0 H18097 GB/T 33974-2017 1
C248278900 H-Q235B 111318 3.5 1260 20.57 0 0 H18097 GB/T 33974-2017 1
C248276900 H-Q235B 111504 3.5 1260 20.58 0 0 H18097 GB/T 33974-2017 1
C248279500 H-Q235B 111509 3.5 1260 20.16 0 0 H18097 GB/T 33974-2017 1
C248280900 H-Q235B 111902 3.5 1260 20.31 0 0 H18097 GB/T 33974-2017 1
C248411500 H-Q235B 111903 3.5 1260 20.46 0 0 H18097 GB/T 33974-2017 1
C248412100 H-Q235B 112112 3.5 1260 20.77 0 0 H18097 GB/T 33974-2017 1
C248280100 H-Q235B 112314 3.5 1260 20.88 0 0 H18097 GB/T 33974-2017 1
C248411900 H-Q235B 112714 3.5 1260 17.25 0 0 H18097 GB/T 33974-2017 1
C247078800 H-Q235B 102503 3.5 1500 24.46 0 0 H18097 GB/T 33974-2017 B
C247078200 H-Q235B 102515 3.5 1500 24.53 0 0 H18097 GB/T 33974-2017 B
C245480400 H-Q235B 102103 3.75 1230 19.98 0 0 H18097 GB/T 33974-2017 1
C245480600 H-Q235B 103102 3.75 1230 19.86 0 0 H18097 GB/T 33974-2017 1
C248411000 H-Q235B 102612 4.5 1280 19.65 0 0 H18097 GB/T 33974-2017 1
C248410900 H-Q235B 102902 4.5 1280 20.68 0 0 H18097 GB/T 33974-2017 1
C248410702 H-Q235B 101412 5.75 1250 10.77 0 0 H18097 GB/T 33974-2017 1
C243600702 H-SS400Ti 101613 3.8 1524 7.13 0 0 H18177 SGJX-J027-2021 B
C243799300 H-SS400Ti 104501 4.3 1219 19.73 0 0 H18177 SGJX-J027-2021 1
C243671201 H-SS400Ti 101302 5.8 1219 10.99 0 0 H18177 SGJX-J027-2021 1
C243671202 H-SS400Ti 101519 5.8 1219 7.71 0 0 H18177 SGJX-J027-2021 B
C243671102 H-SS400Ti 101615 5.8 1219 6.77 0 0 H18177 SGJX-J027-2021 B
C243671101 H-SS400Ti 101711 5.8 1219 11.7 0 0 H18177 SGJX-J027-2021 1
D225906102 HP295 221135 3 1155 5.54 0 0 H18133 SGJX-J034-2019 GB/T 6653-2017 1
D229253002 HP295 228236 3 1155 10.96 0 0 H18133 SGJX-J034-2019 GB/T 6653-2017 B
D229252902 HP295 C06114 3 1155 5.21 0 0 H18133 SGJX-J034-2019 GB/T 6653-2017 B
D229278400 HP295 231035 3 1290 23.05 0 0 H18124 GB/T 6653-2017 1
D222975900 HP345-Cr 221087 7.5 1000 17.54 0 0 H02454 SGJX-071-2011 B
D222976300 HP345-Cr C06213 7.5 1000 17.71 0 0 H02454 SGJX-071-2011 B
D228840900 L290M B04409 7.1 1028 20.47 0 0 H18184 SGJX-J003-2022 B
D232540002 Q235B D03709 1.8 1250 8.35 0 0 H18002 GB/T 3274-2017 1
D232316002 Q235B 229239 2.3 1250 9.95 0 0 H18002 GB/T 3274-2017 1
D232776700 Q235B 233117 2.3 1310 23.45 0 0 H18002 GB/T 3274-2017 B
D232036502 Q235B 221140 2.5 1250 8.13 0 0 H18002 GB/T 3274-2017 1
D232067902 Q235B 222062 2.5 1250 8.72 0 0 H18002 GB/T 3274-2017 1
D232021901 Q235B 226068 2.5 1300 12.88 0 0 H18002 GB/T 3274-2017 1
D232055202 Q235B 221079 2.75 1250 7.06 0 0 H18002 GB/T 3274-2017 1
D232034402 Q235B 222038 2.75 1250 8 0 0 H18002 GB/T 3274-2017 1
D232760902 Q235B 224102 2.75 1250 7.17 0 0 H18002 GB/T 3274-2017 1
D230615600 Q235B D04507 2.75 1250 22.21 0 0 H18002 GB/T 3274-2017 B
D232021202 Q235B 224063 2.75 1300 9.7 0 0 H18002 GB/T 3274-2017 1
D229400300 Q235B 217003 3 990 17.99 0 0 H18002 GB/T 3274-2017 B
D229238000 Q235B 225019 3 990 17.46 0 0 H18002 GB/T 3274-2017 B
D229399900 Q235B 229021 3 990 17.03 0 0 H18002 GB/T 3274-2017 B
D229237900 Q235B 232017 3 990 17.56 0 0 H18002 GB/T 3274-2017 B
D229400200 Q235B 233017 3 990 17.04 0 0 H18002 GB/T 3274-2017 B
D229237600 Q235B 234015 3 990 17.51 0 0 H18002 GB/T 3274-2017 B
D229400100 Q235B 234023 3 990 16.53 0 0 H18002 GB/T 3274-2017 B
D230859800 Q235B 236029 3 990 13.8 0 0 H18002 GB/T 3274-2017 B
D229400000 Q235B 237060 3 990 17.37 0 0 H18002 GB/T 3274-2017 B
D229237800 Q235B C06317 3 990 17.26 0 0 H18002 GB/T 3274-2017 B
D232680602 Q235B 232250 3 1250 8.42 0 0 H18002 GB/T 3274-2017 1
C251033702 Q235B 101409 3 1500 5.91 0 0 H18002 GB/T 3274-2017 B
C251081102 Q235B 101416 3 1500 5.49 0 0 H18002 GB/T 3274-2017 B
C251034702 Q235B 101512 3 1500 7.53 0 0 H18002 GB/T 3274-2017 B
C251034102 Q235B 101523 3 1500 5.59 0 0 H18002 GB/T 3274-2017 B
C251044102 Q235B 101608 3 1500 6.02 0 0 H18002 GB/T 3274-2017 B
C251043502 Q235B 101707 3 1500 5.28 0 0 H18002 GB/T 3274-2017 B
C251033202 Q235B 101905 3 1500 5.21 0 0 H18002 GB/T 3274-2017 B
C251105502 Q235B 102016 3 1500 5.13 0 0 H18002 GB/T 3274-2017 B
C251175502 Q235B 102212 3 1500 5.52 0 0 H18002 GB/T 3274-2017 1
C251141300 Q235B 813067 3 1500 29.33 0 0 H18002 GB/T 3274-2017 B
C250492400 Q235B 103915 3.13 1460 28.39 0 0 H18002 GB/T 3274-2017 C
C246553602 Q235B 101603 3.35 1520 7.01 0 0 H18002 GB/T 3274-2017 1
D229720900 Q235B 226023 3.5 995 19.5 0 0 H18002 GB/T 3274-2017 B
C250626802 Q235B 101812 3.5 1345 7 0 0 H18002 GB/T 3274-2017 B
C251350302 Q235B 101606 3.5 1500 5.16 0 0 H18002 GB/T 3274-2017 1
C251046302 Q235B 101703 3.5 1500 6.49 0 0 H18002 GB/T 3274-2017 B
C251148602 Q235B 101717 3.5 1500 8.58 0 0 H18002 GB/T 3274-2017 1
C251047002 Q235B 101803 3.5 1500 5.21 0 0 H18002 GB/T 3274-2017 B
C250992802 Q235B 101620 3.6 1540 9.85 0 0 H18002 GB/T 3274-2017 B
C246993300 Q235B 811073 3.65 1415 20.83 0 0 H18002 GB/T 3274-2017 1
C251084502 Q235B 102010 3.65 1500 5.38 0 0 H18002 GB/T 3274-2017 B
C246441100 Q235B 214701 3.75 1500 14.86 0 0 H18002 GB/T 3274-2017 C
C250365201 Q235B 101618 4.1 1540 13.2 0 0 H18002 GB/T 3274-2017 1
C250575601 Q235B 101721 4.25 1500 17.88 0 0 H18002 GB/T 3274-2017 1
C250575602 Q235B 101801 4.25 1500 9.36 0 0 H18002 GB/T 3274-2017 B
C250963100 Q235B 816157 4.35 1540 29.09 0 0 H18002 GB/T 3274-2017 B
D226998400 Q235B 237235 4.5 1250 13.52 0 0 H18002 GB/T 3274-2017 B
C248491102 Q235B 101609 4.5 1500 15.24 0 0 H18002 GB/T 3274-2017 B
C249775502 Q235B 110812 4.5 1500 16.41 0 0 H18002 GB/T 3274-2017 B
C248072300 Q235B 813169 4.5 1540 27.96 0 0 H18002 GB/T 3274-2017 1
D230858200 Q235B 808193 4.75 1100 21.62 0 0 H18002 GB/T 3274-2017 B
C249404700 Q235B 808165 4.85 1360 25.64 0 0 H18002 GB/T 3274-2017 1
C251715800 Q235B 206605 5.2 1500 29.46 0 0 H18002 GB/T 3274-2017 B
C248835502 Q235B 101802 5.3 1500 8.07 0 0 H18002 GB/T 3274-2017 B
C251032202 Q235B 101906 5.35 1540 5.75 0 0 H18002 GB/T 3274-2017 B
C246609300 Q235B 102219 5.6 1450 22.74 0 0 H18002 GB/T 3274-2017 B
C250878002 Q235B 101507 5.7 1500 13.04 0 0 H18002 GB/T 3274-2017 B
C247515902 Q235B 101704 5.75 1350 5.25 0 0 H18002 GB/T 3274-2017 B
C250307402 Q235B 101723 6 1500 9.22 0 0 H18072 GB/T 3274-2017 B
C250978002 Q235B 101722 7.6 1475 5.6 0 0 H18072 GB/T 3274-2017 B
C247366500 Q235B 507313 8.8 1219 21.73 0 0 H18072 GB/T 3274-2017 1
C250826700 Q235B 114813 9.3 1500 29.65 0 0 H18072 GB/T 3274-2017 B
C245271400 Q235B 112911 11.65 1455 26.86 0 0 H18003 GB/T 3274-2017 1
C245271300 Q235B 507415 11.65 1455 26.81 0 0 H18003 GB/T 3274-2017 1
C251655100 Q235B 506810 13.8 1350 24.32 0 0 H18003 GB/T 3274-2017 B
D231013600 Q235B-R D04023 1.8 1100 13.21 0 0 H18652 SGJX-J017-2020 1
D225332200 Q235B-R D04417 2.5 930 14.79 0 0 H18652 SGJX-J017-2020 1
C249068902 Q235B-R 101706 3.5 1440 10.86 0 0 H18652 SGJX-J017-2020 B
D230859700 Q355B 233061 3 990 17.07 0 0 H18111 GB/T 3274-2017 B
D230859600 Q355B 230197 3 1000 17.39 0 0 H18111 GB/T 3274-2017 B
D232391801 Q355B 101611 3 1250 9.75 0 0 H18111 GB/T 3274-2017 1
D229720300 Q355B 221211 3.5 1025 15.82 0 0 H18111 GB/T 3274-2017 B
D229720500 Q355B 222083 3.5 1025 17.57 0 0 H18111 GB/T 3274-2017 B
D229720400 Q355B 237179 3.5 1025 17.56 0 0 H18111 GB/T 3274-2017 B
D230858300 Q355B 236183 3.5 1100 17.48 0 0 H18111 GB/T 3274-2017 B
D229745700 Q355B 221051 3.5 1120 17.43 0 0 H18111 GB/T 3274-2017 B
D229746400 Q355B 222174 3.5 1120 17.54 0 0 H18111 GB/T 3274-2017 B
D229746100 Q355B 223220 3.5 1120 17.58 0 0 H18111 GB/T 3274-2017 B
D229746200 Q355B 225191 3.5 1120 17.6 0 0 H18111 GB/T 3274-2017 B
D229745800 Q355B 233078 3.5 1120 17.21 0 0 H18111 GB/T 3274-2017 B
D229745900 Q355B 235046 3.5 1120 17.56 0 0 H18111 GB/T 3274-2017 B
D229746500 Q355B 235171 3.5 1120 17.51 0 0 H18111 GB/T 3274-2017 B
D229746300 Q355B 235172 3.5 1120 17.61 0 0 H18111 GB/T 3274-2017 B
D229746000 Q355B 239128 3.5 1120 17.5 0 0 H18111 GB/T 3274-2017 B
D229213700 Q355B 231172 3.5 1185 18.94 0 0 H18111 GB/T 3274-2017 B
D229213200 Q355B 238060 3.5 1185 19.19 0 0 H18111 GB/T 3274-2017 B
D230860100 Q355B 235060 4 920 16.06 0 0 H18111 GB/T 3274-2017 B
D230858100 Q355B 226179 4 1100 21.14 0 0 H18111 GB/T 3274-2017 B
D230858000 Q355B 237109 4 1100 19.12 0 0 H18111 GB/T 3274-2017 B
D225320200 Q355B 231117 4 1120 18 0 0 H18111 GB/T 3274-2017 1
D230857100 Q355B 236067 4 1120 18.86 0 0 H18111 GB/T 3274-2017 B
D230804300 Q355B 228075 4 1230 19.99 0 0 H18111 GB/T 3274-2017 B
D229832400 Q355B 230243 4 1250 16.67 0 0 H18111 GB/T 3274-2017 B
C245299102 Q355B 101323 5.75 1500 6.26 0 0 H18111 GB/T 3274-2017 B
C249283002 Q355B 101501 5.75 1500 6.99 0 0 H18111 GB/T 3274-2017 1
C246550902 Q355B 103705 5.75 1500 6.68 0 0 H18111 GB/T 3274-2017 1
C246819202 Q355B 101502 6 1500 6.05 0 0 H18111 GB/T 3274-2017 1
D230807600 Q355B-1 207613 4 1150 17.68 0 0 H18112 GB/T 3274-2017 1
D230807700 Q355B-1 234101 4 1150 17.75 0 0 H18112 GB/T 3274-2017 1
D230856000 Q355B-1 222175 4 1170 22.24 0 0 H18112 GB/T 3274-2017 1
D230856100 Q355B-1 227199 4 1170 21.4 0 0 H18112 GB/T 3274-2017 1
D229214800 Q355B-1 222102 4 1180 18.06 0 0 H18112 GB/T 3274-2017 1
D229214000 Q355B-1 225100 4 1180 18.32 0 0 H18112 GB/T 3274-2017 1
D229214500 Q355B-1 225105 4 1180 18.17 0 0 H18112 GB/T 3274-2017 1
D229215300 Q355B-1 225165 4 1180 18.38 0 0 H18112 GB/T 3274-2017 1
D229214900 Q355B-1 225199 4 1180 18.15 0 0 H18112 GB/T 3274-2017 1
D229215400 Q355B-1 227195 4 1180 18.41 0 0 H18112 GB/T 3274-2017 1
D229214700 Q355B-1 228106 4 1180 18.17 0 0 H18112 GB/T 3274-2017 1
D229214200 Q355B-1 229077 4 1180 18.17 0 0 H18112 GB/T 3274-2017 1
D229215000 Q355B-1 231046 4 1180 18.18 0 0 H18112 GB/T 3274-2017 1
D229215200 Q355B-1 232047 4 1180 18.38 0 0 H18112 GB/T 3274-2017 1
D229214400 Q355B-1 232121 4 1180 18.19 0 0 H18112 GB/T 3274-2017 1
D229215100 Q355B-1 234169 4 1180 18.36 0 0 H18112 GB/T 3274-2017 1
D229214100 Q355B-1 235109 4 1180 17.99 0 0 H18112 GB/T 3274-2017 1
D229214300 Q355B-1 236043 4 1180 18.28 0 0 H18112 GB/T 3274-2017 1
D229213900 Q355B-1 238117 4 1180 18.14 0 0 H18112 GB/T 3274-2017 1
D229214600 Q355B-1 238164 4 1180 17.98 0 0 H18112 GB/T 3274-2017 1
D230806700 Q355B-1 110110 5.75 1190 18.24 0 0 H18112 GB/T 3274-2017 1
D230806400 Q355B-1 206713 5.75 1190 18.21 0 0 H18112 GB/T 3274-2017 1
D230806000 Q355B-1 207111 5.75 1190 18.21 0 0 H18112 GB/T 3274-2017 1
D230806600 Q355B-1 221245 5.75 1190 18.22 0 0 H18112 GB/T 3274-2017 1
D230855400 Q355B-1 224177 5.75 1190 18.32 0 0 H18112 GB/T 3274-2017 1
D230805800 Q355B-1 228101 5.75 1190 18.15 0 0 H18112 GB/T 3274-2017 1
D230806500 Q355B-1 228173 5.75 1190 18.27 0 0 H18112 GB/T 3274-2017 1
D230806100 Q355B-1 234165 5.75 1190 18.09 0 0 H18112 GB/T 3274-2017 1
D230806300 Q355B-1 235165 5.75 1190 18.13 0 0 H18112 GB/T 3274-2017 1
D230855700 Q355B-1 236126 5.75 1190 18.27 0 0 H18112 GB/T 3274-2017 1
D230855500 Q355B-1 236127 5.75 1190 18.36 0 0 H18112 GB/T 3274-2017 1
D229832600 Q355B-1 237073 5.75 1190 17.87 0 0 H18112 GB/T 3274-2017 1
D230805900 Q355B-1 238105 5.75 1190 18.18 0 0 H18112 GB/T 3274-2017 1
D230806200 Q355B-1 238161 5.75 1190 18.16 0 0 H18112 GB/T 3274-2017 1
D230855800 Q355B-1 804011 5.75 1190 18.39 0 0 H18112 GB/T 3274-2017 1
D230855600 Q355B-1 812125 5.75 1190 18.34 0 0 H18112 GB/T 3274-2017 1
D230855900 Q355B-1 A01007 5.75 1190 18.29 0 0 H18112 GB/T 3274-2017 1
C248419600 Q355B-1 113019 7.5 1435 28.29 0 0 H18621 GB/T 3274-2017 1
C247930900 Q355B-1 212306 7.5 1435 24.76 0 0 H18621 GB/T 3274-2017 1
C247930600 Q355B-1 209419 9.5 1435 27.8 0 0 H18621 GB/T 3274-2017 1
C251512600 Q355B-1 506502 11.5 1500 28.05 0 0 H18621 GB/T 3274-2017 B
C251507200 Q355B-1 506408 11.75 1500 28.45 0 0 H18621 GB/T 3274-2017 B
C248438300 Q355B-1 208311 11.8 1430 28.07 0 0 H18621 GB/T 3274-2017 1
C248439300 Q355B-1 406903 11.8 1430 28.18 0 0 H18621 GB/T 3274-2017 1
C247943900 Q355B-1 213913 11.9 1435 28.57 0 0 H18621 GB/T 3274-2017 1
C248966700 Q355B-1 209307 12 1440 25.27 0 0 H18621 GB/T 3274-2017 B
C248966600 Q355B-1 505001 12 1440 22.6 0 0 H18621 GB/T 3274-2017 B
C248966500 Q355B-1 506915 12 1440 23.47 0 0 H18621 GB/T 3274-2017 B
C246833500 Q355B-1 112705 17 1500 29.55 0 0 H18621 GB/T 3274-2017 B
C246833600 Q355B-1 209407 17 1500 29.52 0 0 H18621 GB/T 3274-2017 B
C247946200 Q355B-1 402107 17.2 1500 29.58 0 0 H18621 GB/T 3274-2017 1
D227203900 Q355B-GQ 239127 3 1230 16 0 0 H18121 SGJX-J030-2019 1
D228622600 Q420B A00115 7.1 1150 20.66 0 0 H18077 GB/T 3274-2017 1
D227769100 Q420B A00313 7.1 1150 21.08 0 0 H18077 GB/T 3274-2017 1
D228626900 Q420B A00611 7.1 1150 21.63 0 0 H18077 GB/T 3274-2017 1
D228137700 Q420B A01921 7.1 1150 21.06 0 0 H18077 GB/T 3274-2017 1
D228137800 Q420B A02311 7.1 1150 21.08 0 0 H18077 GB/T 3274-2017 1
D230086600 Q420B C02604 7.1 1150 20.97 0 0 H18077 GB/T 3274-2017 1
D230071000 Q420B C03521 7.1 1150 21.26 0 0 H18077 GB/T 3274-2017 1
D229687700 Q420B C04714 7.1 1150 21.39 0 0 H18077 GB/T 3274-2017 1
C249723600 Q460MC 507221 12 1440 24.21 0 0 H18189 GB/T 3274-2017 B
D117550102 Q500MD D00304 4 1330 6.43 0 0 H18685 SGJX-J010-2021 B
D224148100 Q500MD D03903 4.8 1200 20.97 0 0 H18685 SGJX-J010-2021 1
D224144502 Q500MD C06525 5 1320 7.83 0 0 H18685 SGJX-J010-2021 1
D113243600 Q500MD A02719 6.35 1200 18.76 0 0 H18685 SGJX-J010-2021 A
C250261200 S235JR 506309 14.1 1500 23.19 0 0 H18163 EN 10025-2:2019 B
C243975202 S45C 101422 4.1 1372 10.68 0 0 H18082 JIS G 4051-2016 1
C243975201 S45C 101521 4.1 1372 14.2 0 0 H18082 JIS G 4051-2016 1
D230883102 SAE1006 216011 2 925 10.05 0 0 H18152 SGJX-J008-2021 1
D231056000 SAE1006 235056 2 925 15.7 0 0 H18152 SGJX-J008-2021 B
D228746700 SAE1006 C06301 2 1215 22.76 0 0 H18152 SGJX-J008-2021 B
D230514200 SAE1006 A00513 2.2 1215 23.28 0 0 H18152 SGJX-J008-2021 B
D229185000 SAE1006 232025 3 925 17.67 0 0 H18152 SGJX-J008-2021 1
D231058200 SAE1006 235092 3 925 14.46 0 0 H18152 SGJX-J008-2021 1
D231079500 SAE1006 232027 4 925 17.79 0 0 H18152 SGJX-J008-2021 1
D228737400 SAE1006 239135 4 1250 23.57 0 0 H18182 ASTM A 568/A 568M-19a 1
D229797402 SAE1006 239238 4 1263 6.19 0 0 H18152 SGJX-J008-2021 1
D121643200 SAE1008 D04104 2 860 11.59 0 0 H02546 ASTM A 568/A 568M-11a 1
D230691300 SAPH440 228127 2.5 1250 20.86 0 0 H18161 JIS G 3113-2018 1
D230691200 SAPH440 233115 2.5 1250 23 0 0 H18161 JIS G 3113-2018 1
D230691100 SAPH440 221041 2.5 1265 17.32 0 0 H18161 JIS G 3113-2018 1
D230691000 SAPH440 239129 2.5 1265 23.4 0 0 H18161 JIS G 3113-2018 1
D230690900 SAPH440 809103 2.5 1265 24.42 0 0 H18161 JIS G 3113-2018 1
D230690600 SAPH440 225121 3 1265 17.2 0 0 H18161 JIS G 3113-2018 1
D230690700 SAPH440 238106 3 1265 17.07 0 0 H18161 JIS G 3113-2018 1
D230690500 SAPH440 801177 3 1265 17.23 0 0 H18161 JIS G 3113-2018 1
D230690800 SAPH440 806131 3 1265 17.07 0 0 H18161 JIS G 3113-2018 1
D230690400 SAPH440 813017 3 1265 17.07 0 0 H18161 JIS G 3113-2018 1
D230690300 SAPH440 232108 3.5 1265 17.08 0 0 H18161 JIS G 3113-2018 1
D230690200 SAPH440 807145 3.5 1265 17.45 0 0 H18161 JIS G 3113-2018 1
D230690100 SAPH440 809171 3.5 1265 17.21 0 0 H18161 JIS G 3113-2018 1
D230690000 SAPH440 238036 3.5 1300 20.4 0 0 H18161 JIS G 3113-2018 1
D230689800 SAPH440 232129 3.5 1320 22.25 0 0 H18161 JIS G 3113-2018 1
D230689700 SAPH440 237038 3.5 1320 22.84 0 0 H18161 JIS G 3113-2018 1
D230689900 SAPH440 238037 3.5 1320 22.41 0 0 H18161 JIS G 3113-2018 1
D230689600 SAPH440 807169 4 1320 22.45 0 0 H18161 JIS G 3113-2018 1
D224651400 SG295-Cr 221074 2.05 1000 17.4 0 0 H02452 SGJX-149-2010 1
D224698400 SG295-Cr 221080 2.15 1270 13.89 0 0 H02452 SGJX-149-2010 1
D232131800 SG295-Cr 230073 2.3 1240 19.44 0 0 H02452 SGJX-149-2010 B
D232131700 SG295-Cr 238075 2.3 1240 18.13 0 0 H02452 SGJX-149-2010 B
D223239700 SG295-Cr 228241 2.55 1000 16 0 0 H02452 SGJX-149-2010 1
D224617600 SG295-Cr 216009 4 1000 17.32 0 0 H02452 SGJX-149-2010 1
D222919700 SG295-Cr A00608 4 1000 17.51 0 0 H02452 SGJX-149-2010 1
D232112800 SG295-Cr 223100 5.5 1240 19.11 0 0 H02452 SGJX-149-2010 B
D222996000 SG295-Cr C03415 6.6 1270 17.38 0 0 H02452 SGJX-149-2010 1
D226827802 SPA-H 221064 2 1082 5.45 0 0 H18693 SGJX-J002-2021 1
D230578900 SPHC 215029 2 925 14.62 0 0 H18132 Q/320582 SGY103-2020 1
D230579000 SPHC 215031 2 925 15.99 0 0 H18132 Q/320582 SGY103-2020 1
D230578800 SPHC 234056 2 925 14.1 0 0 H18132 Q/320582 SGY103-2020 1
D230335600 SPHC 239021 2 925 15.45 0 0 H18132 Q/320582 SGY103-2020 1
D232083300 SPHC 216001 2 960 14.53 0 0 H18102 JIS G 3131-2018 B
D226621702 SPHC C06320 2.3 1250 5.46 0 0 H18132 Q/320582 SGY103-2020 A
D228011900 SPHC 217009 3 840 14.94 0 0 H18132 Q/320582 SGY103-2020 1
D228012200 SPHC 226015 3 840 14.98 0 0 H18132 Q/320582 SGY103-2020 1
D228012100 SPHC 231022 3 840 15.01 0 0 H18132 Q/320582 SGY103-2020 1
D228012000 SPHC 233019 3 840 14.96 0 0 H18132 Q/320582 SGY103-2020 1
D228011800 SPHC 236025 3 840 14.99 0 0 H18132 Q/320582 SGY103-2020 1
D225876000 SPHC 215003 3 850 13.13 0 0 H18132 Q/320582 SGY103-2020 1
D226051500 SPHC 215030 3 850 13.4 0 0 H18132 Q/320582 SGY103-2020 1
D225876100 SPHC 234019 3 850 14.99 0 0 H18132 Q/320582 SGY103-2020 1
D225876300 SPHC 235025 3 850 16.8 0 0 H18132 Q/320582 SGY103-2020 1
D225986100 SPHC 235027 3 850 14.97 0 0 H18132 Q/320582 SGY103-2020 1
D225876200 SPHC B04512 3 850 14.54 0 0 H18132 Q/320582 SGY103-2020 1
D226619400 SPHC 215007 3 860 14.6 0 0 H18132 Q/320582 SGY103-2020 1
D227737500 SPHC 225015 3 860 14.76 0 0 H18132 Q/320582 SGY103-2020 1
D226703600 SPHC 228015 3 860 14.99 0 0 H18132 Q/320582 SGY103-2020 1
D226619500 SPHC 229023 3 860 14.84 0 0 H18132 Q/320582 SGY103-2020 1
D226620100 SPHC 230015 3 860 14.83 0 0 H18132 Q/320582 SGY103-2020 1
D226620200 SPHC 230017 3 860 14.85 0 0 H18132 Q/320582 SGY103-2020 1
D226619700 SPHC 232019 3 860 14.83 0 0 H18132 Q/320582 SGY103-2020 1
D226619800 SPHC 233023 3 860 14.87 0 0 H18132 Q/320582 SGY103-2020 1
D226619900 SPHC 234013 3 860 14.86 0 0 H18132 Q/320582 SGY103-2020 1
D226619600 SPHC 234017 3 860 14.87 0 0 H18132 Q/320582 SGY103-2020 1
D226703300 SPHC 236015 3 860 14.86 0 0 H18132 Q/320582 SGY103-2020 1
D227110800 SPHC 236016 3 860 14.95 0 0 H18132 Q/320582 SGY103-2020 1
D226620000 SPHC 238024 3 860 14.86 0 0 H18132 Q/320582 SGY103-2020 1
D227077200 SPHC 238025 3 860 14.89 0 0 H18132 Q/320582 SGY103-2020 1
D227737600 SPHC 239023 3 860 14.72 0 0 H18132 Q/320582 SGY103-2020 1
D225875900 SPHC 229025 3 870 13.24 0 0 H18132 Q/320582 SGY103-2020 1
D226638400 SPHC 230025 3 870 16.9 0 0 H18132 Q/320582 SGY103-2020 1
D226040502 SPHC 232008 3 870 5.99 0 0 H18132 Q/320582 SGY103-2020 1
D226040501 SPHC 232009 3 870 9.39 0 0 H18132 Q/320582 SGY103-2020 1
D226619200 SPHC 234021 3 870 13.45 0 0 H18132 Q/320582 SGY103-2020 1
D225875601 SPHC 237017 3 870 16.31 0 0 H18132 Q/320582 SGY103-2020 1
D227940500 SPHC 216007 3 880 14.94 0 0 H18132 Q/320582 SGY103-2020 1
D227940400 SPHC 225023 3 880 15.03 0 0 H18132 Q/320582 SGY103-2020 1
D227666400 SPHC 228013 3 880 13.38 0 0 H18132 Q/320582 SGY103-2020 1
D227666300 SPHC 230021 3 880 13.78 0 0 H18132 Q/320582 SGY103-2020 1
D227940600 SPHC 238017 3 880 14.82 0 0 H18132 Q/320582 SGY103-2020 1
D227940300 SPHC 238019 3 880 15.01 0 0 H18132 Q/320582 SGY103-2020 1
D225875500 SPHC 204025 3 890 17.68 0 0 H18132 Q/320582 SGY103-2020 1
D225996600 SPHC 226021 3 890 15.4 0 0 H18132 Q/320582 SGY103-2020 1
D225996500 SPHC 233015 3 890 15.48 0 0 H18132 Q/320582 SGY103-2020 1
D225875400 SPHC 234016 3 890 15.33 0 0 H18132 Q/320582 SGY103-2020 1
D225996400 SPHC 237019 3 890 15.16 0 0 H18132 Q/320582 SGY103-2020 1
D225875100 SPHC 237023 3 890 15.59 0 0 H18132 Q/320582 SGY103-2020 1
D225875200 SPHC 238023 3 890 15.58 0 0 H18132 Q/320582 SGY103-2020 1
D230504300 SPHC 236017 3 991 16.71 0 0 H18132 Q/320582 SGY103-2020 1
D229491302 SPHC D03310 3 1260 7.61 0 0 H18132 Q/320582 SGY103-2020 1
D224785200 SPHC 216003 3.5 868 14.75 0 0 H18132 Q/320582 SGY103-2020 1
D223798702 SPHC C06619 3.5 953 5.19 0 0 H18132 Q/320582 SGY103-2020 1
D227949200 SPHC 226033 3.5 1010 14.43 0 0 H18132 Q/320582 SGY103-2020 1
D228686902 SPHC 221038 3.5 1170 6.8 0 0 H18132 Q/320582 SGY103-2020 1
D229244602 SPHC 238264 3.5 1210 6.96 0 0 H18132 Q/320582 SGY103-2020 1
C249377901 SPHC 101314 3.5 1260 12.26 0 0 H18132 Q/320582 SGY103-2020 1
C249172302 SPHC 101403 3.5 1260 12.7 0 0 H18132 Q/320582 SGY103-2020 1
C249172301 SPHC 101413 3.5 1260 11.99 0 0 H18132 Q/320582 SGY103-2020 1
C249807001 SPHC 101419 3.5 1260 13.84 0 0 H18132 Q/320582 SGY103-2020 1
C249387501 SPHC 101420 3.5 1260 10.68 0 0 H18132 Q/320582 SGY103-2020 1
C249387502 SPHC 101518 3.5 1260 13.25 0 0 H18132 Q/320582 SGY103-2020 1
C250110202 SPHC 101814 3.5 1260 6.23 0 0 H18132 Q/320582 SGY103-2020 B
C249377902 SPHC 102304 3.5 1260 12.62 0 0 H18132 Q/320582 SGY103-2020 1
D228988702 SPHC C06110 3.5 1260 6.56 0 0 H18132 Q/320582 SGY103-2020 1
C250528402 SPHC 101705 3.5 1510 5.29 0 0 H18132 Q/320582 SGY103-2020 B
C250767302 SPHC 103709 3.5 1510 8.18 0 0 H18132 Q/320582 SGY103-2020 B
D230381200 SPHC 231021 3.9 970 18.98 0 0 H18132 Q/320582 SGY103-2020 1
D229317801 SPHC 226127 3.9 1010 14.45 0 0 H18132 Q/320582 SGY103-2020 1
D227181800 SPHC 229121 3.9 1010 14.65 0 0 H18132 Q/320582 SGY103-2020 1
D226734000 SPHC 231043 3.9 1010 14.2 0 0 H18132 Q/320582 SGY103-2020 1
D229433202 SPHC 231094 3.9 1010 7.85 0 0 H18132 Q/320582 SGY103-2020 1
D228574300 SPHC 232044 3.9 1010 14.88 0 0 H18132 Q/320582 SGY103-2020 1
D226733900 SPHC 232057 3.9 1010 14.1 0 0 H18132 Q/320582 SGY103-2020 1
D226279500 SPHC 234164 3.9 1010 14.74 0 0 H18132 Q/320582 SGY103-2020 1
C249138000 SPHC 101822 3.9 1260 13.8 0 0 H18132 Q/320582 SGY103-2020 1
D228797302 SPHC 222125 3.9 1260 12.11 0 0 H18132 Q/320582 SGY103-2020 A
D229539800 SPHC 233014 4 868 15.24 0 0 H18132 Q/320582 SGY103-2020 1
D231528200 SPHC 801111 4 1215 23.21 0 0 H18132 Q/320582 SGY103-2020 1
D231140100 SPHC 804057 4 1232 23.48 0 0 H18132 Q/320582 SGY103-2020 1
D226643301 SPHC 229109 4 1260 11.09 0 0 H18132 Q/320582 SGY103-2020 1
C245983001 SPHC 101813 4 1400 10.64 0 0 H18132 Q/320582 SGY103-2020 1
D231049900 SPHD 225164 2.3 1270 23.96 0 0 H18645 JIS G 3131-2018 1
D231049800 SPHD 232244 2.3 1270 24 0 0 H18645 JIS G 3131-2018 1
D231050100 SPHD 801135 2.3 1270 24.08 0 0 H18645 JIS G 3131-2018 1
D230975100 SPHD 805023 3 1142 17.97 0 0 H18645 JIS G 3131-2018 1
D231059802 SPHD 234238 3.5 1270 7.34 0 0 H18645 JIS G 3131-2018 B
D230801200 SPHE 201005 3.5 950 17.85 0 0 H18648 JIS G 3131-2018 1
D230801700 SPHE 203005 3.5 950 17.94 0 0 H18648 JIS G 3131-2018 1
D230801300 SPHE 205003 3.5 950 18.13 0 0 H18648 JIS G 3131-2018 1
D230801600 SPHE 223031 3.5 950 18.09 0 0 H18648 JIS G 3131-2018 1
D230801400 SPHE 224029 3.5 950 18.04 0 0 H18648 JIS G 3131-2018 1
D230801500 SPHE 225033 3.5 950 18.03 0 0 H18648 JIS G 3131-2018 1
D230565700 SPHE 226022 3.5 950 18.08 0 0 H18648 JIS G 3131-2018 1
D230801100 SPHE 238032 3.5 950 18.08 0 0 H18648 JIS G 3131-2018 1
D230800900 SPHE 224031 3.5 975 18.44 0 0 H18648 JIS G 3131-2018 1
D230565300 SPHE 231023 3.5 975 18.38 0 0 H18648 JIS G 3131-2018 1
D230800800 SPHE 237036 3.5 975 18.45 0 0 H18648 JIS G 3131-2018 1
D230800700 SPHE 239011 3.5 975 18.51 0 0 H18648 JIS G 3131-2018 1
D230827200 SPHE 229166 3.5 1000 15.39 0 0 H18648 JIS G 3131-2018 1
D230827300 SPHE 238172 3.5 1000 13.58 0 0 H18648 JIS G 3131-2018 1
D230779200 SPHE 230183 3.5 1020 16.75 0 0 H18648 JIS G 3131-2018 1
D229089602 SPHE 223133 3.5 1150 8.96 0 0 H18648 JIS G 3131-2018 1
D229089701 SPHE 226061 3.5 1150 11.82 0 0 H18648 JIS G 3131-2018 1
D229089702 SPHE 226259 3.5 1150 7.07 0 0 H18648 JIS G 3131-2018 1
D229089500 SPHE 227101 3.5 1150 17.47 0 0 H18648 JIS G 3131-2018 1
D229089901 SPHE 234239 3.5 1150 8.13 0 0 H18648 JIS G 3131-2018 1
D230827100 SPHE 207205 3.5 1175 21.06 0 0 H18648 JIS G 3131-2018 1
D230827000 SPHE 228067 3.5 1175 21.29 0 0 H18648 JIS G 3131-2018 1
D230578200 SPHE 229041 3.5 1175 19.74 0 0 H18648 JIS G 3131-2018 1
D230578100 SPHE 232163 3.5 1175 19.48 0 0 H18648 JIS G 3131-2018 1
D230826900 SPHE 229117 3.5 1190 22.5 0 0 H18648 JIS G 3131-2018 1
D230826800 SPHE 805103 3.5 1190 22.13 0 0 H18648 JIS G 3131-2018 1
D230826700 SPHE 811191 3.5 1190 22.41 0 0 H18648 JIS G 3131-2018 1
D230578000 SPHE 239131 3.5 1200 19.7 0 0 H18648 JIS G 3131-2018 1
D229942702 SPHE 238265 3.5 1260 9.56 0 0 H18648 JIS G 3131-2018 1
D231659500 SPHE 225185 3.5 1280 24.35 0 0 H18648 JIS G 3131-2018 1
D231659200 SPHE 801127 3.5 1280 22.3 0 0 H18648 JIS G 3131-2018 1
D231222701 SPHE 805099 3.5 1280 19.41 0 0 H18648 JIS G 3131-2018 1
D231659400 SPHE 815067 3.5 1280 24.51 0 0 H18648 JIS G 3131-2018 1
D230590800 SPHE 230173 3.5 1300 21.61 0 0 H18648 JIS G 3131-2018 1
D231017800 SPHE 803105 3.5 1300 21.89 0 0 H18648 JIS G 3131-2018 1
D231222600 SPHE 807129 3.5 1300 22.25 0 0 H18648 JIS G 3131-2018 1
D230590600 SPHE 228177 3.5 1325 24.56 0 0 H18648 JIS G 3131-2018 1
D229940201 SPHE 234124 3.5 1325 19.1 0 0 H18648 JIS G 3131-2018 1
C251523302 SPHE 102012 3.5 1470 6.59 0 0 H18648 JIS G 3131-2018 B
C251685800 SPHE 209522 3.5 1470 27.62 0 0 H18648 JIS G 3131-2018 C
C251685600 SPHE 210023 3.5 1470 27.6 0 0 H18648 JIS G 3131-2018 B
D229661200 SPHE 806121 3.9 1267 21.48 0 0 H18648 JIS G 3131-2018 1
D232778701 SS400 223214 2.3 1219 9.28 0 0 H18149 SGJX-J006-2021 1
D232778702 SS400 229266 2.3 1219 9.22 0 0 H18149 SGJX-J006-2021 1
D231294702 SS400 802125 2.5 1219 10.45 0 0 H18149 SGJX-J006-2021 1
D231294701 SS400 806099 2.5 1219 11.46 0 0 H18149 SGJX-J006-2021 1
D231293502 SS400 804096 2.75 1219 10.86 0 0 H18149 SGJX-J006-2021 1
D232071200 SS400 815215 4 1200 20.8 0 0 H18147 SGJX-J006-2021 1
C250017100 SS400 505401 15 1219 19.04 0 0 H18149 SGJX-J006-2021 B
C250017500 SS400 210426 18 1219 18.86 0 0 H18149 SGJX-J006-2021 B
C250017200 SS400 211620 18 1219 18.83 0 0 H18149 SGJX-J006-2021 B
C250017600 SS400 505512 18 1219 18.89 0 0 H18149 SGJX-J006-2021 B
C250017700 SS400 506701 18 1219 18.32 0 0 H18149 SGJX-J006-2021 B
D224500300 SS400-Ti 801159 2.6 1250 22.79 0 0 H18181 SGJX-J007-2019 B
D224500001 SS400-Ti 226065 2.88 1219 12.21 0 0 H18083 SGJX-J007-2019 1
D224615900 SS400-Ti 810183 3.9 1219 21.83 0 0 H18083 SGJX-J007-2019 1
C247084300 SS400-Ti 103405 3.9 1524 24.37 0 0 H18083 SGJX-J007-2019 B
C245088100 SS400-Ti 208725 4.4 1520 23.38 0 0 H18083 SGJX-J007-2019 1
C250119202 SS400-Ti 101415 4.8 1524 13.71 0 0 H18083 SGJX-J007-2019 B
C247308500 SS400-Ti 212113 7.8 1520 24.5 0 0 H18089 SGJX-J007-2019 1
C250746900 SS400-Ti 213620 8.8 1219 22.51 0 0 H18089 SGJX-J007-2019 B
C250028300 SS400-Ti 505008 8.8 1219 22.18 0 0 H18089 SGJX-J007-2019 B
C250747000 SS400-Ti 506518 8.8 1219 22.07 0 0 H18089 SGJX-J007-2019 B
C247503200 SS400-Ti 804099 8.8 1219 22.32 0 0 H18089 SGJX-J007-2019 1
C249183200 SS400-Ti 506413 8.8 1520 23.95 0 0 H18089 SGJX-J007-2019 1
C248881000 SS400-Ti 110015 8.8 1524 24.46 0 0 H18089 SGJX-J007-2019 B
C248887900 SS400-Ti 210717 8.9 1524 24.37 0 0 H18089 SGJX-J007-2019 1
C247367200 SS400-Ti 110504 9.8 1219 22.71 0 0 H18089 SGJX-J007-2019 B
D225375700 W1300 207919 2.7 1230 23.33 0 0 H02727 SGJX-J026-2013 1
D224167000 W1300 225118 2.7 1230 23.05 0 0 H02727 SGJX-J026-2013 1
D224791400 W1300 225169 2.7 1230 23.17 0 0 H02727 SGJX-J026-2013 1
D224166900 W1300 230059 2.7 1230 23.38 0 0 H02727 SGJX-J026-2013 1
D116918800 W1300 238127 2.7 1230 23.08 0 0 H02727 SGJX-J026-2013 1
D224399101 W1300 222047 2.7 1260 15.66 0 0 H02727 SGJX-J026-2013 1
D113108301 W1300 231127 2.7 1260 20.14 0 0 H02727 SGJX-J026-2013 1
D122052000 W1300 225053 3.5 1230 22.76 0 0 H02727 SGJX-J026-2013 1
D222767500 W400 102302 2.3 1250 19.61 0 0 H18644 SGJX-104-2010 1
D222767800 W400 102303 2.3 1250 17.35 0 0 H18644 SGJX-104-2010 1
D223930800 W400 203009 2.3 1250 20.93 0 0 H18644 SGJX-104-2010 1
D223909000 W400 207011 2.3 1250 19.31 0 0 H18644 SGJX-104-2010 1
D223908801 W400 221061 2.3 1250 15.48 0 0 H18644 SGJX-104-2010 1
D222764000 W400 226121 2.3 1250 22.35 0 0 H18644 SGJX-104-2010 1
D222765400 W400 230165 2.3 1250 22.93 0 0 H18644 SGJX-104-2010 1
D222772601 W400 230239 2.3 1250 11.78 0 0 H18644 SGJX-104-2010 1
D223908600 W400 232043 2.3 1250 18.82 0 0 H18644 SGJX-104-2010 1
D222766300 W400 232177 2.3 1250 23.56 0 0 H18644 SGJX-104-2010 1
D222765500 W400 233101 2.3 1250 22.79 0 0 H18644 SGJX-104-2010 1
D222767900 W400 234105 2.3 1250 17.9 0 0 H18644 SGJX-104-2010 1
D223887800 W400 234123 2.3 1250 22.77 0 0 H18644 SGJX-104-2010 1
D222764700 W400 235051 2.3 1250 20.44 0 0 H18644 SGJX-104-2010 1
D223909200 W400 235119 2.3 1250 21.9 0 0 H18644 SGJX-104-2010 1
D222764200 W400 237167 2.3 1250 21.97 0 0 H18644 SGJX-104-2010 1
D222764600 W400 238171 2.3 1250 21.96 0 0 H18644 SGJX-104-2010 1
D222767600 W400 801129 2.3 1250 22.75 0 0 H18644 SGJX-104-2010 1
D222764500 W400 C03525 2.3 1250 23.47 0 0 H18644 SGJX-104-2010 1
D222766500 W400 C04623 2.3 1250 22.59 0 0 H18644 SGJX-104-2010 1
D222767000 W400 C05513 2.3 1250 22.81 0 0 H18644 SGJX-104-2010 1
D223887600 W400 201009 2.7 1250 22.63 0 0 H18644 SGJX-104-2010 1
D119661600 W400 223221 2.7 1250 21.85 0 0 H18644 SGJX-104-2010 1
D222767300 W400 226101 2.7 1250 20.63 0 0 H18644 SGJX-104-2010 1
D118697100 W400 809105 2.7 1250 22.84 0 0 H18644 SGJX-104-2010 B
D223886700 W400 228117 2.8 1250 22.74 0 0 H18644 SGJX-104-2010 1
D222772500 W400 223103 2.9 1250 18.98 0 0 H18644 SGJX-104-2010 1
D117349700 W400 221077 3 1230 22.15 0 0 H18644 SGJX-104-2010 1
D119847100 W400 234103 3 1230 22.27 0 0 H18644 SGJX-104-2010 1
D223907800 W400 201011 3 1250 21.45 0 0 H18644 SGJX-104-2010 1
D223908000 W400 205013 3 1250 22.55 0 0 H18644 SGJX-104-2010 1
D223909301 W400 221027 3 1250 19.4 0 0 H18644 SGJX-104-2010 1
D223888500 W400 224119 3.25 1250 18.95 0 0 H18644 SGJX-104-2010 1
D224366202 W440 224051 2.3 1240 11.05 0 0 H18643 SGJX-104-2010 B
D224273500 W470 231053 2.3 1030 18.56 0 0 H02466 SGJX-104-2010 B
D224273600 W470 232065 2.3 1040 19.44 0 0 H02466 SGJX-104-2010 B
D225392700 W470 221129 2.3 1130 17.48 0 0 H02466 SGJX-104-2010 1
D224240101 W470 228237 2.3 1150 9.05 0 0 H02466 SGJX-104-2010 B
D224240002 W470 234236 2.3 1150 8.86 0 0 H02466 SGJX-104-2010 B
D224304000 W470 804095 2.3 1250 20.87 0 0 H02466 SGJX-104-2010 1
D222823000 W470 807185 2.5 1245 22.56 0 0 H02466 SGJX-104-2010 1
D108761101 W470 109801 2.5 1250 21.92 0 0 H02466 SGJX-104-2010 B
D224034101 W470 221128 2.5 1250 14.81 0 0 H02466 SGJX-104-2010 1
D228160702 W470 235106 2.5 1285 15.1 0 0 H02466 SGJX-104-2010 B
D121363800 W470 223219 2.7 1185 22.01 0 0 H02466 SGJX-104-2010 1
D121242500 W470 221059 3 1250 23.06 0 0 H02466 SGJX-104-2010 1
D224355600 W600 801071 2.5 1240 20.23 0 0 H02303 SGJX-111-2010 1
D105379700 W600 205012 2.6 1280 23.84 0 0 H02303 SGJX-111-2010 1
D021141100 W600 232064 2.65 1044 19.64 0 0 H02303 SGJX-111-2010 B
D114551201 W600 222164 2.65 1135 16.49 0 0 H02303 SGJX-111-2010 1
D115772501 W600 101713 2.65 1235 12.66 0 0 H02303 SGJX-111-2010 B
D118911400 W600 221099 2.65 1235 18.74 0 0 H02303 SGJX-111-2010 1
D110682801 W600 221173 2.65 1235 13.43 0 0 H02303 SGJX-111-2010 1
D103341201 W600 224123 2.65 1235 10.92 0 0 H02303 SGJX-111-2010 B
D116093301 W600 226041 2.65 1235 12.83 0 0 H02303 SGJX-111-2010 1
D120377900 W600 228056 2.65 1235 24.14 0 0 H02303 SGJX-111-2010 1
D223075600 W600 229129 2.65 1235 22.37 0 0 H02303 SGJX-111-2010 1
D110784500 W600 238173 2.65 1235 23.11 0 0 H02303 SGJX-111-2010 1
D104765301 W600 228170 2.65 1240 14.41 0 0 H02303 SGJX-111-2010 1
D224554302 W600 D04503 2.65 1240 11.1 0 0 H02303 SGJX-111-2010 B
D118560501 W600 101321 2.65 1250 14.92 0 0 H02303 SGJX-111-2010 B
D104762601 W600 207010 2.65 1250 12.82 0 0 H02303 SGJX-111-2010 1
D104763300 W600 227048 2.65 1250 22.93 0 0 H02303 SGJX-111-2010 1
D107166401 W600 232055 2.65 1250 15.03 0 0 H02303 SGJX-111-2010 1
D120542300 W600 223055 2.8 1250 20.86 0 0 H02303 SGJX-111-2010 1
D120542200 W600 221103 3.25 1250 21.49 0 0 H02303 SGJX-111-2010 1
D020337600 W800 238123 2.7 1064 20.06 0 0 H02605 SGJX-J079-2012 B
D100986400 W800 232077 2.7 1179 18.81 0 0 H02605 SGJX-J079-2012 B
D112957601 W800 103811 2.7 1240 21.86 0 0 H02605 SGJX-J079-2012 1
D112957500 W800 104213 2.7 1240 23.04 0 0 H02605 SGJX-J079-2012 1
D121606002 W800 227063 2.7 1240 10.72 0 0 H02605 SGJX-J079-2012 1
D225215100 W800 225171 2.7 1246 23.36 0 0 H02605 SGJX-J079-2012 1
D225574200 W800 227241 2.7 1246 21.58 0 0 H02605 SGJX-J079-2012 1
D225131500 W800 228121 2.7 1246 21.34 0 0 H02605 SGJX-J079-2012 1
D226276300 W800 232171 2.7 1246 23.24 0 0 H02605 SGJX-J079-2012 1
D226275300 W800 810181 2.7 1246 23.02 0 0 H02605 SGJX-J079-2012 1
D110972001 W800 221060 2.7 1250 16.41 0 0 H02605 SGJX-J079-2012 1
D104972101 W800 221063 2.7 1250 13.74 0 0 H02605 SGJX-J079-2012 1
D118852100 W800 221167 2.7 1250 23.19 0 0 H02605 SGJX-J079-2012 1
D108770600 W800 223115 2.7 1250 23.43 0 0 H02605 SGJX-J079-2012 1
D101999800 W800 224077 2.7 1250 23.11 0 0 H02605 SGJX-J079-2012 B
D102551100 W800 225116 2.7 1250 22.36 0 0 H02605 SGJX-J079-2012 B
D112959400 W800 234053 2.7 1250 20.69 0 0 H02605 SGJX-J079-2012 1
D020159400 W800 234125 2.7 1250 23.15 0 0 H02605 SGJX-J079-2012 B
D107850500 W800 231119 2.7 1260 21.06 0 0 H02605 SGJX-J079-2012 1
D116839401 W800 222105 2.7 1280 13.29 0 0 H02605 SGJX-J079-2012 1
D116839402 W800 223128 2.7 1280 10.64 0 0 H02605 SGJX-J079-2012 1
D115069201 W800 226235 2.7 1280 13.94 0 0 H02605 SGJX-J079-2012 1
D108280801 W800 230039 2.7 1280 19.92 0 0 H02605 SGJX-J079-2012 1
D115069202 W800 237237 2.7 1280 10.07 0 0 H02605 SGJX-J079-2012 1
D227233600 W800 804173 3.25 1201 20.91 0 0 H02605 SGJX-J079-2012 1
D225184900 W800 222123 3.25 1246 22.83 0 0 H02605 SGJX-J079-2012 1
D227047000 W800 206014 3.25 1250 21.74 0 0 H02605 SGJX-J079-2012 1
C246050600 X65M 407314 7.1 1100 19.62 0 0 H18127 SGJX-J023-2019 B
C246050400 X65M 407711 7.1 1100 21.51 0 0 H18127 SGJX-J023-2019 B
C246323100 X65M 507003 7.1 1100 20.46 0 0 H18127 SGJX-J023-2019 B
C246050000 X65M 507019 7.1 1100 20.35 0 0 H18127 SGJX-J023-2019 B
C247536500 X65M 207303 7.1 1140 18.14 0 0 H18127 SGJX-J023-2019 1
C247532100 X65M 208506 7.1 1150 19.57 0 0 H18127 SGJX-J023-2019 B
C245950900 X65M 208726 7.1 1150 21.25 0 0 H18127 SGJX-J023-2019 B
C247532500 X65M 210629 7.1 1150 21.35 0 0 H18127 SGJX-J023-2019 B
C247556200 X65M 210820 7.1 1150 20.87 0 0 H18127 SGJX-J023-2019 B
D230032600 X65M 222095 7.1 1150 18.64 0 0 H18127 SGJX-J023-2019 B
D230011700 X65M 233222 7.1 1150 16.38 0 0 H18127 SGJX-J023-2019 B
C245951900 X65M 403715 7.1 1150 21.45 0 0 H18127 SGJX-J023-2019 B
C246242100 X65M 506207 7.1 1150 21.17 0 0 H18127 SGJX-J023-2019 B
C246239500 X65M 507419 7.1 1150 20.97 0 0 H18127 SGJX-J023-2019 B
D227303800 X65M 806051 7.1 1150 21.41 0 0 H18127 SGJX-J023-2019 B
D230033000 X65M 807019 7.1 1150 21.77 0 0 H18127 SGJX-J023-2019 B
D227835400 X65M 808187 7.1 1150 20.42 0 0 H18127 SGJX-J023-2019 B
D227768200 X65M 811069 7.1 1150 21.66 0 0 H18127 SGJX-J023-2019 B
D227304900 X65M 814217 7.1 1150 21.55 0 0 H18127 SGJX-J023-2019 B
D227303900 X65M 815221 7.1 1150 21.61 0 0 H18127 SGJX-J023-2019 B
D226999800 X65M A00903 7.1 1150 21.63 0 0 H18127 SGJX-J023-2019 B
D230082700 X65M A02115 7.1 1150 21.45 0 0 H18127 SGJX-J023-2019 C
D230037000 X65M A02713 7.1 1150 21.52 0 0 H18127 SGJX-J023-2019 C
D228695500 X65M C03421 7.1 1150 20.91 0 0 H18127 SGJX-J023-2019 B
D228695600 X65M C04209 7.1 1150 19.83 0 0 H18127 SGJX-J023-2019 B