## 重熔锭
重熔锭成份：
备注 | 炉号 | 钢号 | 物代码 | 锭型 | C | Mn | Si | S | P | Ni | Cr | W | V | Mo | Al | Ti | Cu | Nb | Co | Pb | Sn | Sb | As | 重量
1 | 17202122433 | 砂轮沫重熔 | A020100511 | 710*15支+注余砣 | 0.297 | 0.1 | 0.09 | 0.092 | 0.022 | 13.68 | 7.4 | 0.52 | 0.09 | 1.23 | 0.01 | 0.01 | 0.18 | 0.04 | 1.73 |  |  |  |  | 13.15
2 | 20202120934 | 砂轮沫重熔 | A020100511 | 1.2*17支+注余砣 | 0.414 | 0.15 | 0.2 | 0.014 | 0.022 | 10.25 | 11.82 | 0.18 | 0.11 | 0.97 | 0.01 | 0.01 | 0.14 | 0.06 | 0.12 |  |  |  |  | 24.64
3 | 20202122133 | 碳素钢 | A020100332 | 710*38支+注余砣 | 0.21 | 0.2 | 0.35 | 0.017 | 0.02 | 21.98 | 10 | 0.55 | 0.07 | 0.83 | 0.05 | 0.01 | 0.21 | 0.06 | 0.7 |  |  |  |  | 29.94
4 | 21202120591 | 碳素钢 | A020100332 | 710 *46支+注余砣 | 0.135 | 0.12 | 0.08 | 0.009 | 0.013 | 10.25 | 5.2 | 0.17 | 0.04 | 0.92 | 0.018 | 0.01 | 0.4 | 0.039 | 1.06 |  |  |  |  | 35.78
5 | 21202110590 | 碳素钢 | A020100332 | 710*22+注余锭 | 0.765 | 0.29 | 0.46 | 0.002 | 0.018 | 3.7 | 4.95 | 0.12 | 0.4 | 1.15 | 0.005 | 0.019 | 0.07 | 0.056 | 0.75 | 0.001 | 0.006 | 0.002 | 0.007 | 18.26
6 | 21202120853 | 碳素钢 | A020100332 | 710*36+注余 | 0.6 | 0.16 | 0.09 | 0.007 | 0.025 | 6.25 | 6.4 | 0.15 | 0.07 | 0.47 | 0.11 | 0.01 | 0.25 | 0.02 | 0.69 | 0.001 | 0.007 | 0.002 | 0.009 | 28.48
7 | 21202121626 | 砂轮沫重熔 | A020100511 | 710*36注余 | 0.485 | 0.51 | 0.14 | 0.007 | 0.018 | 20.5 | 9.4 | 0.75 | 0.05 | 1.66 | 0.005 | 0.01 | 0.23 | 0.37 | 2.12 |  |  |  |  | 28.48
8 | 21202121627 | 砂轮沫重熔 | A020100511 | 1.7*20注余 | 0.657 | 1.38 | 0.53 | 0.014 | 0.022 | 15.83 | 6.79 | 0.53 | 0.08 | 0.83 | 0.005 | 0.01 | 0.23 | 0.19 | 1.82 |  |  |  |  | 37.8
9 | 21202121628 | 砂轮沫重熔 | A020100511 | 1.7*20注余 | 0.535 | 0.19 | 0.14 | 0.02 | 0.021 | 4.57 | 3.47 | 0.16 | 0.05 | 0.62 | 0.525 | 0.01 | 0.34 | 0.041 | 0.38 |  |  |  |  | 37.8
合计 | [23 empty] | 254.33