## 物管处置场 二类钢流动慢品种
外销返回明细表
序号 | 物代码 | 抚钢组号 | 库存数量：吨 | 存放地点
|  |  | 切头、块料 |  | C | Mn | Si | S | P | Ni | Cr | W | V | Mo | Al | Ti | Cu | Pb | Sn | Sb | As | Nb | N | Co
1 | 83070382 | 18CrNiMo7-6（大锭） | 150 | 9道 | 0.1720968 | 0.6167742 | 0.2919355 | 0.001709677 | 0.005516129 | 1.584839 | 1.698065 | 0.01032258 | 0.00983871 | 0.2725806 | 0.04232258 | 0.004225806 | 0.08354839 | 0.0001612903 | 0.007806452 | 0.003048387 | 0.001516129 | 0.0256129 | 0.009816129 | 0.02325806
2 | 82078445 | G20CrNi2Mo（大锭） | 40 | 8道 | 0.2153182 | 0.5863636 | 0.3145455 | 0.003681818 | 0.0085 | 1.79 | 0.5054545 | 0.01 | 0.01045455 | 0.24 | 0.04763636
3 | 82078121 | D6AC | 30 | 8道 | 0.4779167 | 0.8166667 | 0.3191667 | 0.002083333 | 0.004333333 | 0.6258333 | 1.103333 | 0.01 | 0.1116667 | 1.04
4 | 83070875 | 430FR | 30 | 8道 | 0.01483333 | 0.3633333 | 0.7933333 | 0.2811667 | 0.02283333 | 0.2783333 | 17.62333 | 0.02 | 0.08 | 1.743333 |  |  | 0.01392473 |  |  |  |  | 0.004268817 |  | 0.003876344
5 | 83002683 | BG801 | 50 | 10道 | 0.1305333 | 0.02 | 0.03666667 | 0.00122 | 0.003466667 | 2.005333 | 13.74867 | 0.542 | 0.5993333 | 4.661333 | 0.024 |  | 0.02 | 0.02533333 | [5 empty] | 12.64667
6 | 83073902 | M152 | 80 | 10道 | 0.1154 | 0.698 | 0.174 | 0.0022 | 0.0088 | 2.784 | 11.824 | 0.01 | 0.328 | 1.826 |  | 0.0064 | 0.052 |  |  |  |  | 0.01 |  | 0.042
7 | 83074051 | 1Cr18Mn18N-F | 30 | 10道 | 0.03214286 | 21.47429 | 0.445 | 0.002285714 | 0.018 | 0.6078571 | 16.675 | 0.03285714 | 0.07142857 | 0.47 | [8 empty] | 0.5555357
8 | 83072741 | 25Cr3Mo3NiNbZr | 30 | 9道 | 0.2747755 | 0.1767347 | 0.1485714 | 0.001020408 | 0.005897959 | 0.7193878 | 3.022653 | 0.01040816 | 0.01673469 | 2.938776 | [7 empty] | 0.1055102
9 | 82139205 | 铁洗锭 | 2.9 | 5道 | 0.296 | 0.05 | 0.18 | 0.001 | 0.003 | 0.1 | 1.82 | 0.02 | 0.01 | 0.15 |  | 0.01 | 0.02 |  |  |  |  | 0.01 |  | 0.53
10 | 82139205 | 铁洗锭 | 17.15 | 5道 | 0.11 | 0.49 | 0.11 | 0.001 | 0.013 | 0.47 | 10.2 | 3.29 | 0.19 | 0.23 |  | 0.01 | 0.03 |  |  |  |  | 0.06 |  | 2.23
11 | 82139205 | 铁洗锭 | 2.719 | 5道 | 0.022 | 0.05 | 0.08 | 0.001 | 0.003 | 0.92 | 0.89 | 0.59 | 0.01 | 0.02 |  | 0.01 | 0.02 |  |  |  |  | 0.01 |  | 1.47
12 | 82139205 | 铁洗锭 | 2.719 | 5道 | 0.074 | 0.38 | 0.11 | 0.001 | 0.003 | 1.82 | 0.74 | 0.01 | 0.01 | 0.19 |  | 0.08 | 0.02 |  |  |  |  | 0.01 |  | 0.58
13 | 82139205 | 铁洗锭 | 2.96 | 5道 | 0.029 | 0.02 | 0.09 | 0.001 | 0.008 | 0.61 | 0.34 | 0.06 | 0.01 | 0.06 |  | 0.07 | 0.02 |  |  |  |  | 0.01 |  | 0.35
14 | 82139205 | 铁洗锭 | 2.719 | 5道 | 0.047 | 0.13 | 0.09 | 0.001 | 0.005 | 2.26 | 2.27 | 1.55 | 0.01 | 0.16 |  | 0.01 | 0.02 |  |  |  |  | 0.01 |  | 3.53
15 | 82139205 | 铁洗锭 | 2.719 | 5道 | 0.04 | 0.04 | 0.07 | 0.001 | 0.003 | 0.18 | 1.08 | 0.06 | 0.01 | 0.09 |  | 0.01 | 0.02 |  |  |  |  | 0.02 |  | 0.39
16 | 82139205 | 铁洗锭 | 2.719 | 5道 | 0.035 | 0.03 | 0.07 | 0.07 | 0.001 | 4.27 | 1.23 | 0.38 | 0.01 | 0.27 |  | 0.1 | 0.02 |  |  |  |  | 0.01 |  | 0.48
17 | 82139205 | 铁洗锭 | 2.719 | 5道 | 0.324 | 0.02 | 0.18 | 0.001 | 0.003 | 0.16 | 0.65 | 0.04 | 0.01 | 0.07 |  | 0.01 | 0.02 |  |  |  |  | 0.01 |  | 0.26
18 | 82139205 | 铁洗锭 | 5.619 | 5道 | 0.044 | 0.02 | 0.08 | 0.001 | 0.003 | 2.91 | 1.17 | 0.17 | 0.01 | 0.23 |  | 0.26 | 0.02 |  |  |  |  | 0.03 |  | 0.65
合计 |  |  | 484.943