## Sheet1
特殊砂轮沫全元素价格测算
炉号 | 锭型 | 支数 | 重量 | C | Mn | Si | S | P | Ni | Cr | W | V | Mo | Al | Ti | Cu | Nb | Fe | Co
60601 | 1吨+汤道 | 12支 | 13.1 |  | 0.19 | 0.06 |  | 0.012 | 39.26 | 11.73 | 0.86 | ＜0.2 | 3.49 | ＜0.05 | ＜0.05 |  | 0.15 | 40.02 | 4.48
60602 | 0.67吨+汤道 | 20支 | 13.74 | 0.013 | 0.13 | 0.03 | 0.0065 | 0.011 | 38.57 | 8.58 | 0.7 | 0.02 | 2.4 | 0.04 | 0.01 | 0.08 | 0.03 | 46.02 | 3.39
60603 | 1吨+汤道 | 12支 | 12.48 | 0.011 | 0.16 | 0.1 | 0.004 | 0.016 | 36.51 | 10.04 | 0.63 | 0.05 | 2.56 | 0.03 | 0.01 | 0.06 | 0.31 | 45.44 | 4.08
60701 | 1吨+汤道 | 12支 | 13.12 | 0.014 | 0.1 | 0.03 | 0.014 | 0.012 | 39.96 | 1.79 | 0.73 | 0.04 | 2.55 | 0.04 | 0.01 | 0.07 | 0.02 | 42.06 | 3.42
033001 | 1吨 | 10支 | 10.54 | 0.054 | 0.23 | 0.02 | 0.0015 | 0.011 | 38.24 | 12.15 | 0.76 | 0.05 | 2.84 | 0.11 | 0.01 | 0.05 | 0.19 | 40.84 | 4.49
合计 |  |  | 62.98
备注：元素含量仅供参考