## Sheet1
厂家炉号 | 钢种 | 锭型 | 支数 | 化学成分% | [19 empty] | 备注
|  |  |  | C | Si | Mn | P | S | Cr | Ni | Mo | Cu | Al | Ti | W | V | Sb | Co | Nb | As | B | Sn | 重量
250193 | 混合钢 | 0.75T | 26 | 0.352 | 0.095 | 0.282 | 0.018 | 0.017 | 4.61 | 6.7 | 0.845 | 0.314 | 0.078 | 0.003 | 0.38 | 0.09 |  | 0.744 |  |  |  |  | 21.78 | 每炉三炼渣圈重熔锭重量=1个注余+1捆汤道+钢锭重量；化学成分仅供参考。
250194 | 混合钢 | 1T | 20 | 0.407 | 0.129 | 0.629 | 0.017 | 0.012 | 5.62 | 7.9 | 0.832 | 0.328 | 0.033 | 0.005 | 0.28 | 0.091 |  | 0.882 |  |  |  |  | 22.22
250195 | 混合钢 | 0.75T | 26 | 0.493 | 0.109 | 0.347 | 0.019 | 0.01 | 6.1 | 7.99 | 0.903 | 0.434 | 0.026 | 0.004 | 0.45 | 0.183 |  | 1.024 |  |  |  |  | 20.64
250196 | 混合钢 | 1T | 20 | 0.422 | 0.079 | 0.307 | 0.016 | 0.017 | 4.85 | 5.42 | 0.814 | 0.424 | 0.028 | 0.002 | 0.26 | 0.092 |  | 0.88 |  |  |  |  | 22.68
250197 | 混合钢 | 0.75T | 25 | 0.441 | 0.135 | 0.241 | 0.016 | 0.013 | 3.94 | 5.23 | 0.791 | 0.306 | 0.04 | 0.002 | 0.25 | 0.087 |  | 0.753 |  |  |  |  | 20.64
250198 | 混合钢 | 1T | 20 | 0.514 | 0.097 | 0.367 | 0.017 | 0.016 | 5.04 | 6.53 | 0.797 | 0.405 | 0.007 | 0.006 | 0.29 | 0.087 |  | 0.878 |  |  |  |  | 22.02
250199 | 混合钢 | 0.75T | 26 | 0.515 | 0.118 | 0.289 | 0.018 | 0.016 | 5.44 | 6.19 | 0.782 | 0.302 | 0.052 | 0.003 | 0.45 | 0.117 |  | 0.958 |  |  |  |  | 23.48
250200 | 混合钢 | 1T/0.75T | 20/2 | 0.521 | 0.051 | 0.305 | 0.02 | 0.015 | 4.44 | 5.76 | 0.811 | 0.343 | 0.09 | 0.002 | 0.28 | 0.099 |  | 0.839 |  |  |  |  | 23.94
250225 | 混合钢 | 0.77T | 27 | 0.302 | 0.067 | 0.238 | 0.02 | 0.023 | 6.68 | 8.05 | 0.876 | 0.511 | 0.03 |  | 0.39 | 0.108 |  | 0.847 |  |  |  |  | 21.58
250226 | 混合钢 | 0.77T | 3 | 0.491 | 0.093 | 0.265 | 0.02 | 0.023 | 6.34 | 6.46 | 0.801 | 0.337 | 0.032 |  | 0.34 | 0.101 |  | 0.741 |  |  |  |  | 22.86
|  | 1T | 19 | 0.491 | 0.093 | 0.265 | 0.02 | 0.023 | 6.34 | 6.46 | 0.801 | 0.337 | 0.032 |  | 0.34 | 0.101 |  | 0.741
250227 | 混合钢 | 0.77T | 27 | 0.4 | 0.111 | 0.226 | 0.021 | 0.022 | 6.06 | 6.85 | 0.837 | 0.289 | 0.016 |  | 0.37 | 0.099 |  | 0.691 |  |  |  |  | 22.7
250228 | 混合钢 | 0.77T | 3 | 0.444 | 0.092 | 0.239 | 0.02 | 0.026 | 6.2 | 6.88 | 0.859 | 0.349 | 0.05 |  | 0.4 | 0.126 |  | 0.86 |  |  |  |  | 23.06
| 混合钢 | 1T | 19 | 0.444 | 0.092 | 0.239 | 0.02 | 0.026 | 6.2 | 6.88 | 0.859 | 0.349 | 0.05 |  | 0.4 | 0.126 |  | 0.86
250229 | 混合钢 | 1T | 19 | 0.468 | 0.13 | 0.239 | 0.021 | 0.024 | 6.23 | 4.85 | 0.76 | 0.45 | 0.037 |  | 0.31 | 0.163 |  | 0.448 |  |  |  |  | 21.32
250230 | 混合钢 | 0.77T | 27 | 0.473 | 0.111 | 0.257 | 0.02 | 0.024 | 6.11 | 5.6 | 0.749 | 0.339 | 0.036 |  | 0.27 | 0.123 |  | 0.576 |  |  |  |  | 22.8
250231 | 混合钢 | 1T | 19 | 0.374 | 0.08 | 0.222 | 0.02 | 0.035 | 5.73 | 7.31 | 0.746 | 0.239 | 0.036 |  | 0.43 | 0.111 |  | 0.798 |  |  |  |  | 19.94
250232 | 混合钢 | 1T | 27 | 0.364 | 0.054 | 0.194 | 0.019 | 0.025 | 4.87 | 5.21 | 0.745 | 0.25 | 0.05 |  | 0.31 | 0.1 |  | 0.568 |  |  |  |  | 21.74
250233 | 混合钢 | 0.58T | 10 | 0.371 | 0.076 | 0.183 | 0.02 | 0.022 | 5.7 | 4.19 | 0.516 | 0.226 | 0.031 |  | 0.32 | 0.078 |  | 0.444 |  |  |  |  | 23.28
| 混合钢 | 1T | 16 | 0.371 | 0.076 | 0.183 | 0.02 | 0.022 | 5.7 | 4.19 | 0.516 | 0.226 | 0.031 |  | 0.32 | 0.078 |  | 0.444
250234 | 混合钢 | 0.77T | 28 | 0.553 | 0.088 | 0.241 | 0.02 | 0.019 | 6.24 | 5.4 | 0.783 | 0.329 | 0.052 |  | 0.4 | 0.116 |  | 0.681 |  |  |  |  | 23.38
250235 | 混合钢 | 0.58T | 10 | 0.407 | 0.063 | 0.201 | 0.02 | 0.027 | 5.39 | 5.2 | 0.648 | 0.276 | 0.024 |  | 0.31 | 0.09 |  | 0.695 |  |  |  |  | 23.08
| 混合钢 | 1T | 16 | 0.407 | 0.063 | 0.201 | 0.02 | 0.027 | 5.39 | 5.2 | 0.648 | 0.276 | 0.024 |  | 0.31 | 0.09 |  | 0.695
250236 | 混合钢 | 0.77T | 29 | 0.346 | 0.069 | 0.19 | 0.02 | 0.017 | 6.23 | 4.45 | 0.621 | 0.208 | 0.068 |  | 0.29 | 0.105 |  | 0.494 |  |  |  |  | 23.22
250259 | 混合钢 | 0.75T | 27 | 0.344 | 0.078 | 0.158 | 0.019 | 0.023 | 5 | 5.89 | 0.757 | 0.332 | 0.046 |  | 0.33 | 0.083 |  | 0.797 |  |  |  |  | 22.4
250260 | 混合钢 | 0.58T | 9 | 0.421 | 0.103 | 0.195 | 0.019 | 0.022 | 4.9 | 5.06 | 0.722 | 0.273 | 0.042 |  | 0.26 | 0.084 |  | 0.646 |  |  |  |  | 22.58
| 混合钢 | 1T | 16 | 0.421 | 0.103 | 0.195 | 0.019 | 0.022 | 4.9 | 5.06 | 0.722 | 0.273 | 0.042 |  | 0.26 | 0.084 |  | 0.646
250262 | 混合钢 | 1T | 16 | 0.405 | 0.063 | 0.249 | 0.02 | 0.021 | 4.8 | 5.77 | 0.798 | 0.263 | 0.033 |  | 0.28 | 0.083 |  | 0.737 |  |  |  |  | 23.58
| 混合钢 | 0.58T | 10 | 0.405 | 0.063 | 0.249 | 0.02 | 0.021 | 4.8 | 5.77 | 0.798 | 0.263 | 0.033 |  | 0.28 | 0.083 |  | 0.737
合计 | [22 empty] | 514.92

## Sheet2 (hidden)
|  |  |  | Cr | Ni | Mo | W | V | Mn | Ti | Co | Cu | Nb | Al | C | Si | P | S | Sb | As | B | Sn
250193 | 混合钢 | 0.75T | 26 | 4.61 | 6.7 | 0.845 | 0.38 | 0.09 | 0.282 | 0.003 | 0.744 | 0.314 |  | 0.078 | 0.352 | 0.095 | 0.018 | 0.017 |  |  |  |  | 21.78
250194 | 混合钢 | 1T | 20 | 5.62 | 7.9 | 0.832 | 0.28 | 0.091 | 0.629 | 0.005 | 0.882 | 0.328 |  | 0.033 | 0.407 | 0.129 | 0.017 | 0.012 |  |  |  |  | 22.22
250195 | 混合钢 | 0.75T | 26 | 6.1 | 7.99 | 0.903 | 0.45 | 0.183 | 0.347 | 0.004 | 1.024 | 0.434 |  | 0.026 | 0.493 | 0.109 | 0.019 | 0.01 |  |  |  |  | 20.64
250196 | 混合钢 | 1T | 20 | 4.85 | 5.42 | 0.814 | 0.26 | 0.092 | 0.307 | 0.002 | 0.88 | 0.424 |  | 0.028 | 0.422 | 0.079 | 0.016 | 0.017 |  |  |  |  | 22.68
250197 | 混合钢 | 0.75T | 25 | 3.94 | 5.23 | 0.791 | 0.25 | 0.087 | 0.241 | 0.002 | 0.753 | 0.306 |  | 0.04 | 0.441 | 0.135 | 0.016 | 0.013 |  |  |  |  | 20.64
250198 | 混合钢 | 1T | 20 | 5.04 | 6.53 | 0.797 | 0.29 | 0.087 | 0.367 | 0.006 | 0.878 | 0.405 |  | 0.007 | 0.514 | 0.097 | 0.017 | 0.016 |  |  |  |  | 22.02
250199 | 混合钢 | 0.75T | 26 | 5.44 | 6.19 | 0.782 | 0.45 | 0.117 | 0.289 | 0.003 | 0.958 | 0.302 |  | 0.052 | 0.515 | 0.118 | 0.018 | 0.016 |  |  |  |  | 23.48
250200 | 混合钢 | 1T/0.75T | 20/2 | 4.44 | 5.76 | 0.811 | 0.28 | 0.099 | 0.305 | 0.002 | 0.839 | 0.343 |  | 0.09 | 0.521 | 0.051 | 0.02 | 0.015 |  |  |  |  | 23.94
250225 | 混合钢 | 0.77T | 27 | 6.68 | 8.05 | 0.876 | 0.39 | 0.108 | 0.238 |  | 0.847 | 0.511 |  | 0.03 | 0.302 | 0.067 | 0.02 | 0.023 |  |  |  |  | 21.58
250226 | 混合钢 | 0.77T | 3 | 6.34 | 6.46 | 0.801 | 0.34 | 0.101 | 0.265 |  | 0.741 | 0.337 |  | 0.032 | 0.491 | 0.093 | 0.02 | 0.023 |  |  |  |  | 22.86
|  | 1T | 19 | 6.34 | 6.46 | 0.801 | 0.34 | 0.101 | 0.265 |  | 0.741 | 0.337 |  | 0.032 | 0.491 | 0.093 | 0.02 | 0.023
250227 | 混合钢 | 0.77T | 27 | 6.06 | 6.85 | 0.837 | 0.37 | 0.099 | 0.226 |  | 0.691 | 0.289 |  | 0.016 | 0.4 | 0.111 | 0.021 | 0.022 |  |  |  |  | 22.7
250228 | 混合钢 | 0.77T | 3 | 6.2 | 6.88 | 0.859 | 0.4 | 0.126 | 0.239 |  | 0.86 | 0.349 |  | 0.05 | 0.444 | 0.092 | 0.02 | 0.026 |  |  |  |  | 23.06
| 混合钢 | 1T | 19 | 6.2 | 6.88 | 0.859 | 0.4 | 0.126 | 0.239 |  | 0.86 | 0.349 |  | 0.05 | 0.444 | 0.092 | 0.02 | 0.026
250229 | 混合钢 | 1T | 19 | 6.23 | 4.85 | 0.76 | 0.31 | 0.163 | 0.239 |  | 0.448 | 0.45 |  | 0.037 | 0.468 | 0.13 | 0.021 | 0.024 |  |  |  |  | 21.32
250230 | 混合钢 | 0.77T | 27 | 6.11 | 5.6 | 0.749 | 0.27 | 0.123 | 0.257 |  | 0.576 | 0.339 |  | 0.036 | 0.473 | 0.111 | 0.02 | 0.024 |  |  |  |  | 22.8
250231 | 混合钢 | 1T | 19 | 5.73 | 7.31 | 0.746 | 0.43 | 0.111 | 0.222 |  | 0.798 | 0.239 |  | 0.036 | 0.374 | 0.08 | 0.02 | 0.035 |  |  |  |  | 19.94
250232 | 混合钢 | 1T | 27 | 4.87 | 5.21 | 0.745 | 0.31 | 0.1 | 0.194 |  | 0.568 | 0.25 |  | 0.05 | 0.364 | 0.054 | 0.019 | 0.025 |  |  |  |  | 21.74
250233 | 混合钢 | 0.58T | 10 | 5.7 | 4.19 | 0.516 | 0.32 | 0.078 | 0.183 |  | 0.444 | 0.226 |  | 0.031 | 0.371 | 0.076 | 0.02 | 0.022 |  |  |  |  | 23.28
| 混合钢 | 1T | 16 | 5.7 | 4.19 | 0.516 | 0.32 | 0.078 | 0.183 |  | 0.444 | 0.226 |  | 0.031 | 0.371 | 0.076 | 0.02 | 0.022
250234 | 混合钢 | 0.77T | 28 | 6.24 | 5.4 | 0.783 | 0.4 | 0.116 | 0.241 |  | 0.681 | 0.329 |  | 0.052 | 0.553 | 0.088 | 0.02 | 0.019 |  |  |  |  | 23.38
250235 | 混合钢 | 0.58T | 10 | 5.39 | 5.2 | 0.648 | 0.31 | 0.09 | 0.201 |  | 0.695 | 0.276 |  | 0.024 | 0.407 | 0.063 | 0.02 | 0.027 |  |  |  |  | 23.08
| 混合钢 | 1T | 16 | 5.39 | 5.2 | 0.648 | 0.31 | 0.09 | 0.201 |  | 0.695 | 0.276 |  | 0.024 | 0.407 | 0.063 | 0.02 | 0.027
250236 | 混合钢 | 0.77T | 29 | 6.23 | 4.45 | 0.621 | 0.29 | 0.105 | 0.19 |  | 0.494 | 0.208 |  | 0.068 | 0.346 | 0.069 | 0.02 | 0.017 |  |  |  |  | 23.22
250259 | 混合钢 | 0.75T | 27 | 5 | 5.89 | 0.757 | 0.33 | 0.083 | 0.158 |  | 0.797 | 0.332 |  | 0.046 | 0.344 | 0.078 | 0.019 | 0.023 |  |  |  |  | 22.4
250260 | 混合钢 | 0.58T | 9 | 4.9 | 5.06 | 0.722 | 0.26 | 0.084 | 0.195 |  | 0.646 | 0.273 |  | 0.042 | 0.421 | 0.103 | 0.019 | 0.022 |  |  |  |  | 22.58
| 混合钢 | 1T | 16 | 4.9 | 5.06 | 0.722 | 0.26 | 0.084 | 0.195 |  | 0.646 | 0.273 |  | 0.042 | 0.421 | 0.103 | 0.019 | 0.022
250262 | 混合钢 | 1T | 16 | 4.8 | 5.77 | 0.798 | 0.28 | 0.083 | 0.249 |  | 0.737 | 0.263 |  | 0.033 | 0.405 | 0.063 | 0.02 | 0.021 |  |  |  |  | 23.58
| 混合钢 | 0.58T | 10 | 4.8 | 5.77 | 0.798 | 0.28 | 0.083 | 0.249 |  | 0.737 | 0.263 |  | 0.033 | 0.405 | 0.063 | 0.02 | 0.021
合计 | [22 empty] | 514.92