## Sheet3
钢种 | 规格 | 吨位 | 等级
1006 | 5.5 | 27.271 | 一级品
1008 | 5.5 | 8.627 | 一级品
1008 | 6.5 | 4.705 | 一级品
1010 | 8 | 9.766 | 一级品
1018 | 22 | 1.032 | 一级品
10B21 | 8 | 2.133 | 一级品
10B21 | 17 | 18.296 | 一级品
10B21 | 32 | 6.413 | 一级品
10B21-G | 17 | 7.251 | 一级品
20Cr | 24 | 2.259 | 一级品
20Cr | 28 | 2.027 | 一级品
20Mn2A | 11 | 11.187 | 一级品
20MnB4-D | 20 | 2.088 | 一级品
26C9BT | 14 | 9.209 | 一级品
26C9BT | 15 | 15.979 | 一级品
26C9BT | 16 | 11.252 | 一级品
30MnSi | 12 | 12.329 | 一级品
30MnSi | 14 | 8.503 | 一级品
35C8BT | 14 | 11.196 | 一级品
35C8BT | 16 | 6.619 | 一级品
42CrMo | 27 | 8.16 | 一级品
45 | 5.5 | 4.02 | 一级品
45 | 6.5 | 1.007 | 一级品
45 | 22 | 1.597 | 一级品
45 | 38 | 2.195 | 一级品
50BV30 | 13 | 15.406 | 一级品
50BV30 | 14 | 8.717 | 一级品
50BV30 | 15 | 6.565 | 一级品
50BV30 | 26 | 56.163 | 一级品
50BV30 | 28 | 2.225 | 一级品
50BV30 | 32 | 2.243 | 一级品
50BV30 | 36 | 2.114 | 一级品
51B20 | 10 | 2.027 | 一级品
51B20 | 28 | 2.189 | 一级品
51B20 | 32 | 2.18 | 一级品
55SiCr | 5.5 | 60.125 | 一级品
55SiCr | 6.5 | 24.846 | 一级品
55SiCr | 8 | 10.619 | 一级品
55SiCr | 9 | 2.088 | 一级品
55SiCr | 13 | 43.169 | 一级品
55SiCr | 14 | 30.932 | 一级品
55SiCr | 15 | 10.557 | 一级品
55SiCr | 16 | 22.715 | 一级品
55SiCr | 17 | 44.393 | 一级品
55SiCr | 18 | 258.008 | 一级品
55SiCr | 20 | 5.892 | 一级品
55SiCr | 23 | 1.798 | 一级品
60 | 5.5 | 19.904 | 一级品
60 | 6.5 | 4.746 | 一级品
60 | 8 | 2.354 | 一级品
60J | 5.5 | 2.36 | 一级品
60Si2Mn | 5.5 | 2.152 | 一级品
60Si2Mn | 8 | 1.855 | 一级品
6150 | 6.5 | 2.31 | 一级品
6150 | 8 | 24.929 | 一级品
6150 | 10 | 61.738 | 一级品
65 | 13 | 1.679 | 一级品
65Mn | 6.5 | 4.694 | 一级品
65Mn-T | 5.5 | 2.325 | 一级品
70 | 5.5 | 27.347 | 一级品
70 | 6.5 | 18.543 | 一级品
70 | 8 | 2.288 | 一级品
70 | 13 | 11.093 | 一级品
80 | 5.5 | 35.713 | 一级品
80 | 6.5 | 22.778 | 一级品
80 | 10 | 2.293 | 一级品
80J | 5 | 4.665 | 一级品
AISI1013 | 6.5 | 4.263 | 一级品
C70DA | 5.5 | 1.243 | 一级品
C72D | 5.5 | 2.047 | 一级品
C72DAE5 | 5.5 | 2.346 | 一级品
C80DA-Z | 5.5 | 1.208 | 一级品
C82DA | 5.5 | 18.164 | 一级品
C82DA-Z | 5.5 | 0.89 | 一级品
C82DB | 13 | 4.384 | 一级品
C88D2 | 12 | 55.672 | 一级品
C88D2 | 14 | 9.932 | 一级品
ER100S-G | 5.5 | 55.569 | 一级品
ER70S-6 | 5.5 | 1.933 | 一级品
ER70S-6 | 6.5 | 7 | 一级品
H10Mn2 | 6.5 | 2.356 | 一级品
ML08Al | 20 | 9.028 | 一级品
ML08Al | 26 | 4.449 | 一级品
ML08Al | 32 | 2.114 | 一级品
ML20CrMnTi | 18 | 4.059 | 一级品
ML20CrMnTi-D | 18 | 2.093 | 一级品
ML20MnTiB | 15 | 8.398 | 一级品
ML20MnTiB | 16 | 2.058 | 一级品
ML20MnTiB | 18 | 4.051 | 一级品
ML20MnTiB-D | 20 | 1.454 | 一级品
ML40Cr | 12 | 6.78 | 一级品
ML40Cr | 17 | 3.857 | 一级品
ML45Mn2-D | 12 | 2.137 | 一级品
ML45Mn2-D | 16 | 2.124 | 一级品
Q195 | 14 | 3.855 | 一级品
Q195 | 20 | 9.036 | 一级品
Q195 | 26 | 2.164 | 一级品
Q195 | 34 | 4.491 | 一级品
QS92Si-TP | 14 | 15.902 | 一级品
S2 | 8 | 202.646 | 一级品
S2 | 10 | 8.928 | 一级品
S20C-D | 28 | 53.897 | 一级品
S3 | 13 | 2.123 | 一级品
S3 | 20 | 4.136 | 一级品
S45C | 26 | 2.119 | 一级品
S45C | 32 | 2.172 | 一级品
S45C | 38 | 2.084 | 一级品
SAE10B22 | 15 | 2.064 | 一级品
SAE9254 | 9 | 6.001 | 一级品
SAE9254 | 10 | 2.176 | 一级品
SAE9254 | 11 | 1.311 | 一级品
SAE9254 | 12 | 2.15 | 一级品
SAE9254 | 15 | 2.159 | 一级品
SAE9254 | 17 | 2.055 | 一级品
SCM415H | 22 | 6.011 | 一级品
SCM415H | 24 | 6.05 | 一级品
SCM435 | 14 | 6.323 | 一级品
SCM435 | 34 | 6.175 | 一级品
SCM440-G | 38 | 87.265 | 一级品
SCr440 | 14 | 2.044 | 一级品
SGLX82AE6 | 5.5 | 7.03 | 一级品
SGLX92A | 5.5 | 16.814 | 一级品
SGM | 6.5 | 7.08 | 一级品
SJ-01C001 | 5.5 | 7.075 | 一级品
SJ-60 | 5.5 | 2.134 | 一级品
SJA21 | 5.5 | 2.172 | 一级品
SJA7 | 5.5 | 2.187 | 一级品
SWRCH10A | 5.5 | 1.706 | 一级品
SWRCH10A | 8 | 2.291 | 一级品
SWRCH10A | 16 | 2.026 | 一级品
SWRCH10A-G | 16 | 10.428 | 一级品
SWRCH10A-G | 22 | 2.199 | 一级品
SWRCH10A-G | 26 | 4.361 | 一级品
SWRCH12R-Cr | 10 | 2.273 | 一级品
SWRCH12R-Cr | 11 | 4.454 | 一级品
SWRCH12R-Cr | 15 | 2.271 | 一级品
SWRCH12R-Cr | 16 | 7.075 | 一级品
SWRCH15A | 34 | 24.922 | 一级品
SWRCH17R-B | 5.5 | 8.13 | 一级品
SWRCH17R-B | 7 | 2.358 | 一级品
SWRCH17R-B | 8 | 2.374 | 一级品
SWRCH18A | 6.5 | 2.263 | 一级品
SWRCH22A | 12 | 2.233 | 一级品
SWRCH22A-M | 16 | 1.729 | 一级品
SWRCH30K | 28 | 6.237 | 一级品
SWRCH35K | 12 | 8.99 | 一级品
SWRCH35K | 14 | 2.199 | 一级品
SWRCH35K | 38 | 17.152 | 一级品
SWRCH35K-G | 34 | 5.87 | 一级品
SWRCH45K | 28 | 2.236 | 一级品
SWRCH45K | 32 | 2.1 | 一级品
SWRCH6A | 38 | 4.371 | 一级品
SWRCH6A-D | 11 | 4.109 | 一级品
SWRCH6R-B | 6.5 | 1.236 | 一级品
SWRH62B | 11 | 2.068 | 一级品
SWRH62B | 13 | 10.417 | 一级品
SWRH72A | 5.5 | 36.33 | 一级品
SWRH72A | 13 | 2.369 | 一级品
SWRH72ADY | 5.5 | 5.221 | 一级品
SWRH72AE7 | 5.5 | 1.442 | 一级品
SWRH77B | 8 | 4.656 | 一级品
SWRH77B | 11 | 4.757 | 一级品
SWRH77B | 12.5 | 2.361 | 一级品
SWRH82B | 6.5 | 8.214 | 一级品
SWRH82B | 7 | 16.103 | 一级品
SWRH82B | 9 | 2.368 | 一级品
SWRH82B | 10 | 2.378 | 一级品
SWRH82B | 11 | 79.051 | 一级品
SWRH82B | 12 | 34.68 | 一级品
SWRH82B | 12.5 | 77.825 | 一级品
SWRH82B | 13 | 63.283 | 一级品
SWRH82B-T | 6.5 | 2.361 | 一级品
SWRH82B-T | 9 | 2.259 | 一级品
SWRS82B-2 | 15 | 23.73 | 一级品
SWRS87MnSi | 14 | 40.089 | 一级品
SWRS92Si-TP | 13 | 5.543 | 一级品
ZB72NbV | 5.5 | 158.005 | 一级品